## Sheet1
AWG gauge | Conductor Diameter mm | Ohms per km | Maximum amps for chassis wiring | Maximum amps for power transmission | Maximum frequency for | Breaking force Soft Annealed Cu 37000 PSI
OOOO | 11.684 | 0.16072 | 380 | 302 | 125 Hz | 6120 lbs
OOO | 10.40384 | 0.202704 | 328 | 239 | 160 Hz | 4860 lbs
OO | 9.26592 | 0.255512 | 283 | 190 | 200 Hz | 3860 lbs
0 | 8.25246 | 0.322424 | 245 | 150 | 250 Hz | 3060 lbs
1 | 7.34822 | 0.406392 | 211 | 119 | 325 Hz | 2430 lbs
2 | 6.54304 | 0.512664 | 181 | 94 | 410 Hz | 1930 lbs
3 | 5.82676 | 0.64616 | 158 | 75 | 500 Hz | 1530 lbs
4 | 5.18922 | 0.81508 | 135 | 60 | 650 Hz | 1210 lbs
5 | 4.62026 | 1.027624 | 118 | 47 | 810 Hz | 960 lbs
6 | 4.1148 | 1.295928 | 101 | 37 | 1100 Hz | 760 lbs
7 | 3.66522 | 1.634096 | 89 | 30 | 1300 Hz | 605 lbs
8 | 3.2639 | 2.060496 | 73 | 24 | 1650 Hz | 480 lbs
9 | 2.90576 | 2.598088 | 64 | 19 | 2050 Hz | 380 lbs
10 | 2.58826 | 3.276392 | 55 | 15 | 2600 Hz | 314 lbs
11 | 2.30378 | 4.1328 | 47 | 12 | 3200 Hz | 249 lbs
12 | 2.05232 | 5.20864 | 41 | 9.3 | 4150 Hz | 197 lbs
13 | 1.8288 | 6.56984 | 35 | 7.4 | 5300 Hz | 150 lbs
14 | 1.62814 | 8.282 | 32 | 5.9 | 6700 Hz | 119 lbs
15 | 1.45034 | 10.44352 | 28 | 4.7 | 8250 Hz | 94 lbs
16 | 1.29032 | 13.17248 | 22 | 3.7 | 11 k Hz | 75 lbs
17 | 1.15062 | 16.60992 | 19 | 2.9 | 13 k Hz | 59 lbs
18 | 1.02362 | 20.9428 | 16 | 2.3 | 17 kHz | 47 lbs
19 | 0.91186 | 26.40728 | 14 | 1.8 | 21 kHz | 37 lbs
20 | 0.8128 | 33.292 | 11 | 1.5 | 27 kHz | 29 lbs
21 | 0.7239 | 41.984 | 9 | 1.2 | 33 kHz | 23 lbs
22 | 0.64516 | 52.9392 | 7 | 0.92 | 42 kHz | 18 lbs
23 | 0.57404 | 66.7808 | 4.7 | 0.729 | 53 kHz | 14.5 lbs
24 | 0.51054 | 84.1976 | 3.5 | 0.577 | 68 kHz | 11.5 lbs
25 | 0.45466 | 106.1736 | 2.7 | 0.457 | 85 kHz | 9 lbs
26 | 0.40386 | 133.8568 | 2.2 | 0.361 | 107 kH | 7.2 lbs
27 | 0.36068 | 168.8216 | 1.7 | 0.288 | 130 kHz | 5.5 lbs
28 | 0.32004 | 212.872 | 1.4 | 0.226 | 170 kHz | 4.5 lbs
29 | 0.28702 | 268.4024 | 1.2 | 0.182 | 210 kHz | 3.6 lbs
30 | 0.254 | 338.496 | 0.86 | 0.142 | 270 kHz | 2.75 lbs
31 | 0.22606 | 426.728 | 0.7 | 0.113 | 340 kHz | 2.25 lbs
32 | 0.2032 | 538.248 | 0.53 | 0.091 | 430 kHz | 1.8 lbs